## Sheet1
Check orthotropic material elastic constants
[From "Mechanics of composite materials". Robert M. Jones (1975)]
Material constants |  |  |  | Sij | Compliance matrix
Ex | 1000 |  |  | 0.001 | -0.0003 | -5e-05 | 0 | 0 | 0 | S = | -2.145933e-12
Ey | 1000 |  |  | -0.0003 | 0.001 | -5e-05 | 0 | 0 | 0
Ez | 209000 |  |  | -5e-05 | -5e-05 | 4.784689e-06 | 0 | 0 | 0
Gxy | 116000 |  |  | 0 | 0 | 0 | 8.62069e-06 | 0 | 0
Gxz | 116000 |  |  | 0 | 0 | 0 | 0 | 8.62069e-06 | 0
Gyz | 116000 |  |  | 0 | 0 | 0 | 0 | 0 | 8.62069e-06
vxy | 0.3
vxz | 0.05 |  |  | Cij | Stiffness matrix
vyz | 0.05 |  |  | -1064.66 | -1833.891 | -30289.86 | 0 | 0 | 0
|  |  |  | -1833.891 | -1064.66 | -30289.86 | 0 | 0 | 0
|  |  |  | -30289.86 | -30289.86 | -424058 | 0 | 0 | 0
vyx | 0.3 |  |  | 0 | 0 | 0 | 116000 | 0 | 0
vzx | 10.45 |  |  | 0 | 0 | 0 | 0 | 116000 | 0
vzy | 10.45 |  |  | 0 | 0 | 0 | 0 | 0 | 116000
Negative diagonal - violation of orthotropic law
D | -2.145933e-12
v21v32v13 | 0.15675 |  |  | In terms of engineering constants
Cij
|  |  |  | -1064.66 | -1833.891 | -30289.86 | 0 | 0 | 0
|  |  |  | -1833.891 | -1064.66 | -30289.86 | 0 | 0 | 0
|  |  |  | -30289.86 | -30289.86 | -424058 | 0 | 0 | 0
|  |  |  | 0 | 0 | 0 | 116000 | 0 | 0
|  |  |  | 0 | 0 | 0 | 0 | 116000 | 0
|  |  |  | 0 | 0 | 0 | 0 | 0 | 116000
Checks:
C11 | bad value | C11 > 0 | [Equation 2.44]
C22 | bad value | C22 > 0
C33 | bad value | C33 > 0
C44 | ok | C44 > 0
C55 | ok | C55 > 0
C66 | ok | C66 > 0
(1-vxy.vyx) | ok | (1-vxy.vyx) > 0 | [Equation 2.45]
(1-vxz.vzx) | ok | (1-vxz.vzx) > 0
(1-vyz.vzy) | ok | (1-vyz.vzy) > 0
delta_bar | bad value | (1-vxy.vyx-vyz.vzy-vzx.vxz-2vyx.vzy.vxz) > 0 | [Equation 2.46]
¦S23¦ | ok | ¦S23¦ < (S22.S33)^0.5 | [Equation 2.47]
¦S13¦ | ok | ¦S13¦ < (S11.S33)^0.5
¦S12¦ | ok | ¦S12¦ < (S11.S22)^0.5
¦vxy¦ | ok | ¦vxy¦ < (Ex/Ey)^0.5 | [Equation 2.49]
¦vxz¦ | ok | ¦vxz¦ < (Ex/Ez)^0.5
¦vyz¦ | ok | ¦vyz¦ < (Ey/Ez)^0.5
¦vyx¦ | ok | ¦vyx¦ < (Ey/Ex)^0.5
¦vzx¦ | ok | ¦vzx¦ < (Ez/Ex)^0.5
¦vzy¦ | ok | ¦vzy¦ < (Ez/Ey)^0.5
| bad value | vyx.vzy.vxz < F < 0.5 | [Equation 2.50]
where:
F=(1-vyx^2*(Ex/Ey)-vzy^2*(Ey/Ez)-vxz^2*(Ez/Ex))/2